## Experimental Test Set
Materials Project ID | Formula | Prototype | Tier | Phase | d1 (Å) | d2 (Å) | I1 | I2 | (d1/d2)^2 | I2/I1 | Conditions
N/A | Fe12Ir20Re20Rh20Ru28 | HCP | External test | HCP | 2.1595 | 2.0633147 | 22000 | 30000 | 1.095407 | 1.363636 | N/A
N/A | Co1.0CrFeMnNi1.0 | FCC | Room Temp (x=1.0) | FCC | 2.043 | 1.799 | 34000 | 11000 | 1.29 | 0.3235 | N/A
N/A | Co-Rich HEA | FCC | 1100°C Annealed | FCC | 2.043 | 1.799 | 1100 | 1000 | 1.29 | 0.9091 | N/A
N/A | Cantor HEA (CoCrFeMnNi) | FCC | 0.4 GPa Ambient | FCC | 2.445 | 2.115 | 100 | 55 | 1.3364 | 0.55 | N/A
N/A | Cantor HEA (CoCrFeMnNi) | HCP | I. 0 GPa Decompressed | HCP | 2.448 | 2.293 | 75 | 100 | 1.1398 | 1.3333 | N/A
N/A | Hydride-Forming HEA | FCC | DAC01 (P=9.8 GPa) | FCC | 2.07 | 1.792 | 100 | 30 | 1.3344 | 0.3 | N/A
N/A | Hydride-Forming HEA | HCP | DAC01 (P=40.8 GPa) | HCP | 2.022 | 1.901 | 65 | 100 | 1.1313 | 1.5385 | N/A
N/A | Cr20Mn20Fe20Co20Ni20 | FCC | Base Alloy (x=0) | FCC | 2.075 | 1.799 | 100 | 40 | 1.3304 | 0.4 | N/A
N/A | Cr20Mn20Fe20Ru20Co20 | HCP | Ru-Stabilized (x=20) | HCP | 2.128 | 2.036 | 85 | 100 | 1.0924 | 1.1765 | N/A
N/A | Hydride-Forming HEA | FCC | Fig 1c - DAC01 (P=15.0 GPa) | FCC | 2.433 | 2.107 | 100 | 40 | 1.3334 | 0.4 | N/A
N/A | Cr20Mn20Fe15Ru5Co20Ni20 | FCC | Image 3 - Initial Mix (x=5) | FCC | 2.073 | 1.795 | 100 | 45 | 1.3337 | 0.45 | N/A
N/A | Cr20Mn20Fe10Ru10Co20Ni20 | HCP | Image 3 - Emerging Hexagonal (x=10) | HCP | 2.091 | 1.956 | 90 | 100 | 1.1428 | 1.1111 | N/A
N/A | C2Mo1 HEA | FCC | Fig 4 - Annealed 3 mins | FCC | 2.074 | 1.796 | 100 | 40 | 1.3335 | 0.4 | N/A
N/A | C2Mo1 HEA | FCC | Fig 4 - Annealed 5 mins | FCC | 2.075 | 1.797 | 100 | 38 | 1.3334 | 0.38 | N/A
N/A | Fe50Mn30Co10Cr10 | HCP | Fig 5c - Bulk FMCC Lamellae | HCP | 2.069 | 1.936 | 35 | 100 | 1.1421 | 2.8571 | N/A
N/A | Mo0.11CrFeCoNi | HCP | Fig 7b - High-Pressure (33.2 GPa) | HCP | 2.032 | 1.905 | 60 | 100 | 1.1377 | 1.6667 | N/A
N/A | Mo0.23CrFeCoNi | HCP | Fig 7c - Fully Transformed (R0) | HCP | 2.054 | 1.925 | 75 | 100 | 1.1385 | 1.3333 | N/A