## Sheet1
Materials Project ID | Formula | Prototype | Tier | Phase | d1 (Å) | d2 (Å) | I1 | I2 | (d1/d2)^2 | I2/I1
mp-23 | Ni | Ni | 1 | FCC | 2.0064 | 1.7376 | 100 | 61.64 | 1.3333 | 0.6164
mp-862318 | LiAl2Ni | Ni | 2 | FCC | 3.3692 | 2.0632 | 63.46 | 100 | 2.6667 | 1.5757
mp-862360 | Sc2NiIr | Ni | 2 | FCC | 2.2562 | 2.2562 | 100 | 100 | 1 | 1
mp-862361 | Sc2NiOs | Ni | 2 | FCC | 2.2496 | 2.2496 | 100 | 100 | 1 | 1
mp-862367 | Sc2NiRu | Ni | 2 | FCC | 2.2465 | 2.2464 | 100 | 99.99 | 1.0001 | 0.9999
mp-862368 | Sc2NiPt | Ni | 2 | FCC | 2.2814 | 1.3172 | 100 | 32.79 | 3 | 0.3279
mp-862424 | Sc2TcNi | Ni | 2 | FCC | 2.2532 | 1.3009 | 100 | 30.67 | 3 | 0.3067
mp-862615 | Er2NiRu | Ni | 2 | FCC | 2.3594 | 2.3594 | 100 | 100 | 1 | 1
mp-862992 | Er2NiIr | Ni | 2 | FCC | 2.3671 | 1.3667 | 100 | 35.2 | 3 | 0.352
mp-864654 | Zn2NiRh | Ni | 2 | FCC | 2.0694 | 1.1948 | 100 | 30.71 | 3 | 0.3071
mp-30 | Cu | Cu | 1 | FCC | 2.0654 | 1.7887 | 100 | 41.35 | 1.3333 | 0.4135
mp-861499 | Pr2CuIr | Cu | 2 | FCC | 2.542 | 1.4676 | 100 | 36.25 | 3 | 0.3625
mp-861588 | Pr2CuRu | Cu | 2 | FCC | 2.5335 | 1.4627 | 100 | 35.43 | 3 | 0.3543
mp-862331 | La2CuRu | Cu | 2 | FCC | 2.5352 | 1.4637 | 100 | 35.33 | 3 | 0.3533
mp-862338 | Sc2CuRu | Cu | 2 | FCC | 2.2725 | 1.3121 | 100 | 30.84 | 3 | 0.3084
mp-862340 | Sc2GaCu | Cu | 2 | FCC | 2.3331 | 1.347 | 100 | 30.79 | 3 | 0.3079
mp-862376 | Sc2CuTc | Cu | 2 | FCC | 2.2817 | 1.3174 | 100 | 30.8 | 3 | 0.308
mp-862485 | GaCuRh2 | Cu | 2 | FCC | 2.1005 | 1.2127 | 100 | 31.64 | 3 | 0.3164
mp-862536 | La2CuIr | Cu | 2 | FCC | 2.5604 | 1.4783 | 100 | 36.32 | 3 | 0.3632
mp-862657 | LiCuPd2 | Cu | 2 | FCC | 2.1026 | 2.1026 | 100 | 100 | 1 | 1
mp-134 | Al | Al | 1 | FCC | 2.3319 | 2.3319 | 100 | 100 | 1 | 1
mp-861507 | ScAlIr2 | Al | 2 | FCC | 3.1043 | 2.1951 | 100 | 84.04 | 2 | 0.8404
mp-861627 | Ti2AlMo | Al | 2 | FCC | 2.2408 | 1.2937 | 100 | 31.14 | 3 | 0.3114
mp-861637 | Ti2AlTc | Al | 2 | FCC | 2.2145 | 2.2145 | 100 | 100 | 1 | 1
mp-861640 | Ti2AlRe | Al | 2 | FCC | 2.2171 | 2.2171 | 100 | 100 | 1 | 1
mp-861657 | Li2PrAl | Al | 2 | FCC | 3.4477 | 3.4477 | 50 | 100 | 1 | 2
mp-861913 | LiDy2Al | Al | 2 | FCC | 3.6379 | 2.5724 | 82.36 | 100 | 2 | 1.2142
mp-861934 | HoAlAg2 | Al | 2 | FCC | 2.39 | 1.3799 | 100 | 33.79 | 3 | 0.3379
mp-861946 | Er2MgAl | Al | 2 | FCC | 3.6257 | 2.5637 | 100 | 77.63 | 2 | 0.7763
mp-861953 | AlFeRh2 | Al | 2 | FCC | 2.1122 | 2.1122 | 100 | 100 | 1 | 1
mp-124 | Ag | Ag | 1 | FCC | 2.3697 | 2.0522 | 100 | 32.12 | 1.3333 | 0.3212
mp-861481 | Pr2AgRu | Ag | 2 | FCC | 2.5813 | 1.4903 | 100 | 35.81 | 3 | 0.3581
mp-861497 | Pr2AgIr | Ag | 2 | FCC | 2.5887 | 1.4946 | 100 | 36.56 | 3 | 0.3656
mp-861878 | Cd2AgRh | Ag | 2 | FCC | 2.3103 | 2.3103 | 33.33 | 100 | 1 | 3
mp-861993 | Ho2TlAg | Ag | 2 | FCC | 2.6007 | 2.6007 | 100 | 100 | 1 | 1
mp-862293 | La2AgIr | Ag | 2 | FCC | 2.6125 | 1.5083 | 100 | 36.68 | 3 | 0.3668
mp-862337 | Sc2InAg | Ag | 2 | FCC | 2.4715 | 1.4269 | 100 | 32.6 | 3 | 0.326
mp-862339 | Sc2GaAg | Ag | 2 | FCC | 2.3968 | 1.3838 | 100 | 31.8 | 3 | 0.318
mp-862379 | Sc2TcAg | Ag | 2 | FCC | 2.3371 | 2.3368 | 100 | 99.96 | 1.0003 | 0.9996
mp-862431 | Sc2AgOs | Ag | 2 | FCC | 3.2929 | 2.3284 | 36.72 | 100 | 2 | 2.7232
mp-126 | Pt | Pt | 1 | FCC | 2.2766 | 1.9716 | 100 | 98.3 | 1.3333 | 0.983
mp-862258 | Sc2ZnPt | Pt | 2 | FCC | 2.3354 | 1.3483 | 100 | 33.31 | 3 | 0.3331
mp-862362 | Sc2TcPt | Pt | 2 | FCC | 2.2914 | 2.2913 | 100 | 99.99 | 1.0001 | 0.9999
mp-862363 | Sc2PdPt | Pt | 2 | FCC | 3.2906 | 2.3268 | 36.84 | 100 | 2 | 2.7147
mp-862364 | Sc2OsPt | Pt | 2 | FCC | 3.2369 | 2.2888 | 47.94 | 100 | 2 | 2.0859
mp-862371 | Sc2RuPt | Pt | 2 | FCC | 3.2326 | 2.2858 | 36.32 | 100 | 2 | 2.7535
mp-862600 | Be2PtRh | Pt | 2 | FCC | 2.7926 | 1.9746 | 100 | 86.94 | 2 | 0.8694
mp-862704 | ScZn2Pt | Pt | 2 | FCC | 3.6462 | 2.2328 | 36.18 | 100 | 2.6667 | 2.7637
mp-862745 | Sr2LiPt | Pt | 2 | FCC | 4.4009 | 2.695 | 56.57 | 100 | 2.6667 | 1.7676
mp-862747 | Sr2PtAu | Pt | 2 | FCC | 2.6632 | 1.5376 | 100 | 37.9 | 3 | 0.379
mp-20483 | Pb | Pb | 1 | FCC | 2.8807 | 2.4948 | 97.86 | 100 | 1.3333 | 1.0219
mp-861604 | Ca2TlPb | Pb | 2 | FCC | 3.8943 | 2.7537 | 49.76 | 100 | 2 | 2.0098
mp-861651 | Li2PdPb | Pb | 2 | FCC | 3.1748 | 2.2449 | 100 | 88.76 | 2 | 0.8876
mp-861663 | LiRh2Pb | Pb | 2 | FCC | 3.6239 | 2.2192 | 54.73 | 100 | 2.6667 | 1.8271
mp-861893 | Li2LaPb | Pb | 2 | FCC | 3.5439 | 2.5059 | 100 | 91.23 | 2 | 0.9123
mp-862629 | ScRh2Pb | Pb | 2 | FCC | 2.3025 | 1.3294 | 100 | 34.3 | 3 | 0.343
mp-862663 | LaPbAu2 | Pb | 2 | FCC | 2.5853 | 1.4926 | 100 | 37.75 | 3 | 0.3775
mp-862721 | Sr2CdPb | Pb | 2 | FCC | 2.8788 | 1.6621 | 100 | 39 | 3 | 0.39
mp-863735 | ErRh2Pb | Pb | 2 | FCC | 2.3556 | 2.3556 | 100 | 100 | 1 | 1
mp-864741 | Yb2TlPb | Pb | 2 | FCC | 2.6521 | 1.5312 | 100 | 38.42 | 3 | 0.3842
mp-1183710 | Co | Co | 1 | HCP | 2.0221 | 1.8912 | 55.49 | 100 | 1.1432 | 1.8021
mp-865733 | CoTc3 | Co | 2 | HCP | 2.0315 | 2.0315 | 100 | 99.98 | 1 | 0.9998
mp-865960 | CoRe3 | Co | 2 | HCP | 2.0553 | 2.0553 | 100 | 100 | 1 | 1
mp-973612 | Hf9CoMo4 | Co | 2 | HCP | 2.3946 | 2.3463 | 78.26 | 100 | 1.0416 | 1.2779
mp-976583 | K3Co | Co | 2 | HCP | 3.15 | 3.0662 | 24.73 | 100 | 1.0554 | 4.0429
mp-977165 | Li3Co | Co | 2 | HCP | 3.1852 | 2.036 | 100 | 50.81 | 2.4474 | 0.5081
mp-1005986 | Zr9CoMo4 | Co | 2 | HCP | 2.4344 | 2.3807 | 73.46 | 100 | 1.0456 | 1.3614
mp-1024996 | MnCoSn | Co | 2 | HCP | 2.1807 | 2.1297 | 100 | 73.52 | 1.0485 | 0.7352
mp-1025124 | FeCoSn | Co | 2 | HCP | 2.1503 | 2.1302 | 100 | 74.79 | 1.019 | 0.7479
mp-1025503 | Cr3Co | Co | 2 | HCP | 2.0417 | 1.9374 | 26.55 | 100 | 1.1106 | 3.7663
mp-79 | Zn | Zn | 1 | HCP | 2.4366 | 2.0533 | 55.91 | 100 | 1.4082 | 1.7884
mp-971901 | ZnPb3 | Zn | 2 | HCP | 2.7999 | 2.6264 | 26.48 | 100 | 1.1365 | 3.7763
mp-971909 | ZnPd3 | Zn | 2 | HCP | 2.2329 | 2.1009 | 26.74 | 100 | 1.1296 | 3.7393
mp-971919 | ZnSn3 | Zn | 2 | HCP | 2.7284 | 2.5229 | 27.55 | 100 | 1.1695 | 3.6294
mp-981699 | SmZnIn | Zn | 2 | HCP | 2.758 | 2.3291 | 100 | 59.64 | 1.4023 | 0.5964
mp-982044 | Sm3Zn | Zn | 2 | HCP | 3.023 | 2.626 | 24.48 | 100 | 1.3253 | 4.0851
mp-1006399 | CeZnIn | Zn | 2 | HCP | 2.7484 | 2.3837 | 100 | 43.98 | 1.3294 | 0.4398
mp-1018669 | CeTlZn | Zn | 2 | HCP | 2.7853 | 2.4143 | 100 | 75.01 | 1.3309 | 0.7501
mp-1018671 | CeZnGa | Zn | 2 | HCP | 2.6874 | 2.2362 | 100 | 53.26 | 1.4443 | 0.5326
mp-1018674 | DyAlZn | Zn | 2 | HCP | 2.6239 | 2.6238 | 49.98 | 100 | 1.0001 | 2.0009
mp-973364 | Mg | Mg | 1 | HCP | 2.6583 | 2.4276 | 43.4 | 100 | 1.1991 | 2.3041
mp-864931 | MgCo2 | Mg | 2 | HCP | 3.9302 | 1.9651 | 87.49 | 100 | 4 | 1.143
mp-864934 | MgAg3 | Mg | 2 | HCP | 2.3996 | 2.2243 | 27.92 | 100 | 1.1638 | 3.5815
mp-864935 | MgAu3 | Mg | 2 | HCP | 2.3878 | 2.2195 | 27.39 | 100 | 1.1575 | 3.6509
mp-865625 | Na2MgSn | Mg | 2 | HCP | 3.9972 | 2.6445 | 92.95 | 100 | 2.2846 | 1.0759
mp-974322 | Ho3Mg | Mg | 2 | HCP | 2.7586 | 2.6487 | 24.93 | 100 | 1.0848 | 4.011
mp-975341 | La3Mg | Mg | 2 | HCP | 2.7846 | 2.7846 | 100 | 100 | 1 | 1
mp-975857 | K3Mg | Mg | 2 | HCP | 3.4079 | 3.2784 | 25.2 | 100 | 1.0806 | 3.9688
mp-977207 | Li2Mg | Mg | 2 | HCP | 7.7169 | 2.367 | 100 | 47.26 | 10.6295 | 0.4726
mp-978255 | MgTi3 | Mg | 2 | HCP | 2.3824 | 2.2551 | 26.41 | 100 | 1.1161 | 3.786
mp-46 | Ti | Ti | 1 | HCP | 2.2297 | 2.2297 | 50 | 100 | 1 | 2
mp-972220 | TiPt3 | Ti | 2 | HCP | 2.1259 | 2.1259 | 100 | 50 | 1 | 0.5
mp-972318 | TiSn3 | Ti | 2 | HCP | 2.7463 | 2.4389 | 30.97 | 100 | 1.268 | 3.2292
mp-1025045 | TiGaPd | Ti | 2 | HCP | 2.2051 | 2.2002 | 100 | 72.01 | 1.0045 | 0.7201
mp-1079863 | TiCo3 | Ti | 2 | HCP | 1.9402 | 1.9397 | 100 | 99.65 | 1.0004 | 0.9965
mp-1094362 | Mg2Ti | Ti | 2 | HCP | 2.5616 | 2.3319 | 29.34 | 100 | 1.2067 | 3.4086
mp-1101941 | TiOs2 | Ti | 2 | HCP | 2.1871 | 2.147 | 73.64 | 100 | 1.0377 | 1.3579
mp-1105911 | TiPd3 | Ti | 2 | HCP | 2.2474 | 2.1087 | 100 | 92.69 | 1.1358 | 0.9269
mp-1185161 | La3Ti | Ti | 2 | HCP | 2.8389 | 2.7236 | 25.58 | 100 | 1.0865 | 3.9098
mp-1185189 | K3Ti | Ti | 2 | HCP | 3.3976 | 3.2013 | 26.69 | 100 | 1.1264 | 3.7469
mp-131 | Zr | Zr | 1 | HCP | 2.5861 | 2.4659 | 25.5 | 100 | 1.0999 | 3.9213
mp-864889 | ZrZn3 | Zr | 2 | HCP | 2.532 | 2.1858 | 25.68 | 100 | 1.3418 | 3.8947
mp-976751 | Nd3Zr | Zr | 2 | HCP | 2.8824 | 2.7265 | 26.03 | 100 | 1.1176 | 3.8418
mp-1077243 | K2Zr | Zr | 2 | HCP | 3.2822 | 3.2341 | 100 | 73.32 | 1.0299 | 0.7332
mp-1077351 | ZrGaCu | Zr | 2 | HCP | 2.4198 | 2.0976 | 100 | 66.89 | 1.3309 | 0.6689
mp-1094466 | Mg3Zr | Zr | 2 | HCP | 3.6951 | 2.4009 | 50.57 | 100 | 2.3687 | 1.9776
mp-1095545 | ZrTc2 | Zr | 2 | HCP | 2.2346 | 2.1823 | 100 | 87.49 | 1.0486 | 0.8749
mp-1103264 | ZrV2 | Zr | 2 | HCP | 2.3905 | 2.2174 | 91.63 | 100 | 1.1623 | 1.0913
mp-1183046 | ZrTi3 | Zr | 2 | HCP | 2.377 | 2.2966 | 24.89 | 100 | 1.0713 | 4.0178
mp-1185137 | La3Zr | Zr | 2 | HCP | 2.9385 | 2.7553 | 26.72 | 100 | 1.1374 | 3.7424
mp-1183591 | Cd | Cd | 1 | HCP | 2.5945 | 2.3828 | 42.62 | 100 | 1.1856 | 2.3463
mp-1197369 | K16Na9(Tl6Cd)3 | Cd | 3 | HCP | 8.1073 | 8.1072 | 100 | 50 | 1 | 0.5
mp-865144 | CdAu3 | Cd | 2 | HCP | 2.4463 | 2.2471 | 28.3 | 100 | 1.1851 | 3.5333
mp-865910 | CdAg3 | Cd | 2 | HCP | 2.2453 | 2.2453 | 100 | 50 | 1 | 0.5
mp-972876 | Sc3Cd | Cd | 2 | HCP | 2.4436 | 2.4436 | 100 | 99.98 | 1 | 0.9998
mp-979339 | Sm3Cd | Cd | 2 | HCP | 2.778 | 2.6878 | 24.6 | 100 | 1.0683 | 4.0644
mp-983509 | Na3Cd | Cd | 2 | HCP | 2.6589 | 2.6588 | 100 | 99.99 | 1.0001 | 0.9999
mp-983607 | V3Cd | Cd | 2 | HCP | 3.3079 | 2.1495 | 28.28 | 100 | 2.3684 | 3.5361
mp-1018668 | CeTlCd | Cd | 2 | HCP | 2.7471 | 2.5447 | 100 | 94.78 | 1.1654 | 0.9478
mp-1018753 | LaTlCd | Cd | 2 | HCP | 2.9106 | 2.4991 | 100 | 77.55 | 1.3565 | 0.7755